## SoC Table
TEMPERATURE COMPENSATED BATTERY STATE-OF-CHARGE (SoC) TABLE
Electrolyte Temperature |  | Wet Low Maintenance (Sb/Ca) or Wet Standard (Sb/Sb) Battery | [9 empty] | Wet "Mainteneance Free" (Ca/Ca) or AGM/Gel Cell VRLA (Ca/Ca) Battery
|  | Specific Gravity Reading |  |  |  |  | Open Circuit Voltage Reading |  |  |  |  | Open Circuit Voltage Reading
Degrees Fahrenheit | Degrees Celsius | 100% SoC | 75% SoC | 50% SoC | 25% SoC | 0% SoC | 100% SoC | 75% SoC | 50% SoC | 25% SoC | 0% SoC | 100% SoC | 75% SoC | 50% SoC | 25% SoC | 0% SoC
120 | 48.9 | 1.249 | 1.209 | 1.174 | 1.139 | 1.104 | 12.663 | 12.463 | 12.253 | 12.073 | 11.903 | 12.813 | 12.613 | 12.413 | 12.013 | 11.813
110 | 43.3 | 1.253 | 1.213 | 1.178 | 1.143 | 1.108 | 12.661 | 12.461 | 12.251 | 12.071 | 11.901 | 12.811 | 12.611 | 12.411 | 12.011 | 11.811
100 | 37.8 | 1.257 | 1.217 | 1.182 | 1.147 | 1.112 | 12.658 | 12.458 | 12.248 | 12.068 | 11.898 | 12.808 | 12.608 | 12.408 | 12.008 | 11.808
90 | 32.2 | 1.261 | 1.221 | 1.186 | 1.151 | 1.116 | 12.655 | 12.455 | 12.245 | 12.065 | 11.895 | 12.805 | 12.605 | 12.405 | 12.005 | 11.805
80 | 26.7 | 1.265 | 1.225 | 1.19 | 1.155 | 1.12 | 12.65 | 12.45 | 12.24 | 12.06 | 11.89 | 12.8 | 12.6 | 12.4 | 12 | 11.8
70 | 21.1 | 1.269 | 1.229 | 1.194 | 1.159 | 1.124 | 12.643 | 12.443 | 12.233 | 12.053 | 11.883 | 12.793 | 12.593 | 12.393 | 11.993 | 11.793
60 | 15.6 | 1.273 | 1.233 | 1.198 | 1.163 | 1.128 | 12.634 | 12.434 | 12.224 | 12.044 | 11.874 | 12.784 | 12.584 | 12.384 | 11.984 | 11.784
50 | 10 | 1.277 | 1.237 | 1.202 | 1.167 | 1.132 | 12.622 | 12.422 | 12.212 | 12.032 | 11.862 | 12.772 | 12.572 | 12.372 | 11.972 | 11.772
40 | 4.4 | 1.281 | 1.241 | 1.206 | 1.171 | 1.136 | 12.606 | 12.406 | 12.196 | 12.016 | 11.846 | 12.756 | 12.556 | 12.356 | 11.956 | 11.756
30 | -1.1 | 1.285 | 1.245 | 1.21 | 1.175 | 1.14 | 12.588 | 12.388 | 12.178 | 11.998 | 11.828 | 12.738 | 12.538 | 12.338 | 11.938 | 11.738
20 | -6.7 | 1.289 | 1.249 | 1.214 | 1.179 | 1.144 | 12.566 | 12.366 | 12.156 | 11.976 | 11.806 | 12.716 | 12.516 | 12.316 | 11.916 | 11.716
10 | -12.2 | 1.293 | 1.253 | 1.218 | 1.183 | 1.148 | 12.542 | 12.342 | 12.132 | 11.952 | 11.782 | 12.692 | 12.492 | 12.292 | 11.892 | 11.692
0 | -17.8 | 1.297 | 1.257 | 1.222 | 1.187 | 1.152 | 12.516 | 12.316 | 12.106 | 11.926 | 11.756 | 12.666 | 12.466 | 12.266 | 11.866 | 11.666